## Carbon
CARBON
MILL | GRADE | SPECIFICATION | HEAT | SIZE | QUANITY | HUB # | LOCATION | METAL TYPE
N. ZEA STEEL | 1008 | ASTM-A-1008 (2012) | 918360 | .033 X 48 X 67.75 | 1 | 51746 | H03 | SHEET
N. ZEA STEEL | 1008 | ASTM-A-1008-12 | 934516 | .060 X 48 X 54.25 | 32 | 55206 | B04 | SHEET
ADMIRAL | 1010 | ASTM-A-108 | A26271 | .062 X 24 X 24.375 | 3 | 18551 | B123 | SHEET
NUCOR | 1018 | ASTM-A-108, CN-1018-13 | NF14104024 | .50 X 77.5 | 1 | 51505 | B222 | ROUND BAR
NUCOR | 1018 | ASTM-A-108-13 | NF15103332 | 1.125 X 96 | 1 | 55622 | B220 | ROUND BAR
NUCOR | 1018 | ASTM-A-108 | NF14203429 | .250 X 144 | 14 | 56304 | B225 | ROUND BAR
GRUPPO LUCEFIN | 1018 | ASTM-A-108 | TX/76449 | .250 X .750 X 139 | 1 | 26226 | I02 | FLAT BAR
REPUBLIC | 1018 | ASTM-A-108 | 8198278 | 4.125 X 36 | 1 | 57961 | I01 | ROUND BAR
REPUBLIC | 1018 | ASTM-A-108 | 8198278 | 4.125 X 36 | 1 | 57961 | I01 | ROUND BAR
DFAR | 1018 | ASTM-A-1081-13 | 46043348 | 2.5 X 3 X 23.25 | 1 | 60160 | B02 | SQUARE BAR
WILCOX | 1137 |  | 20436130 | .750 X 120 | 1 | 61634 | B217 | ROUND BAR
WILCOX | 1137 |  | 20436130 | .750 X 144 | 1 | 61634 | B217 | ROUND BAR
DOMESTIC | 1018 | HARD AGED TO BE 70-90 RB | TX/90278 | .750 X 1.75 X 9 | 1 | 60394 | B249 | FLAT BAR
CHUNG WOO | 1018 | ASTM-A-479 | X51602122002 | .750 X 144 | 3 | 63441 | B217 | ROUND BAR
NUCOR | 1018 | ASTM-A-108-13 | NF16101495 | 1 X 1 X 34.5 | 1 | 63388 | B249 | SQUARE BAR
CHUNG WOO | 1018 | ASTM-A-108 | X51602122002 | .750 X 72.75 | 1 | 63441 | B222 | ROUND BAR
BRIGHT STEE | 1018 |  | O-7427 | .750 X 6.0 X 24.75 | 1 | 61871 | B02 | FLAT BAR
NUCOR | 1018 | ASTM-A-108-13 | NF16101227 | .625 X 1.25 X 137.75 | 1 | 64806 | I02 | FLAT BAR
NUCOR | 1018 | ASTM-A-108-13 | NF16202415 | 2.375 X 41.75 | 1 | 63553 | B229 | ROUND BAR
NUCOR | 1045 | ASTM-A-108 | NC14102464 | .500 X 119.75 | 1 | 45371 | B221 | ROUND BAR
ADMIRAL | 1095 | AMS5121 | A27806 | .134 X 5.75 X 48.25 | 1 | 13347 | F03 | SHEET
EATON | 1018 |  | C123925 | .375 X 72 | 1 | 62328 | B224 | ROUND BAR
AARIS | D.O.M TUBING |  | G689643 | 1.375 X 1.185 X 118.375 | 1 | 62342 | B202 | TUBE
NIAGRA | 1144 | ASTM-A-311-04 (CL-B) | 20342970 | .250 X 144 | 13 | 46335 | I02 | ROUND BAR
NUCOR | 1144 | ASTM-A-311-B | NC11203825 | .750 X 127.75 | 1 | 20026 | B216 | ROUND BAR
NIAGRA | 1144 | ASTM-A-311-04 | 20432810 | .250 X 145 R/L | 396 LBS | 56741 | L03 | ROUND BAR
COREY | 1215 | ASTM-A-108 | 20376520 | .4375 X 96 | 1 | 52478 | B221 | ROUND BAR
DFAR | 1215 | AMS-QQ-S-637 SUPERCEDED BY ASTM-A-108 | 20098680 | .4375 X 144.25 | 1 | 6735 | B223 | ROUND BAR
CHARTER | 1215 | ASTM-A-108 | 20078540 | .5625 X 144.5 | 1 | 11752 | B224 | ROUND BAR
COREY | 1215 | MIL-S-6758B | 20280900 | .250 X 144 | 21 | 48863 | B221 | ROUND BAR
ACENTA | 1018 CR | ASTM-A-108 | 39808 | 10 X 10.5 | 1 | 61051 |  | ROUND BAR
EATON | 12L14 | ASTM-A-108-07 | 883253 | 1.0 X 44.4375 | 1 | 61476 | B249 | ROUND BAR
HYUNDAI STEEL | A-36 | ASTM-A-36 | M36883 | .060 X 4.125 X 36 | 1 | 20488 | F03 | SHEET
N. ZEA STEEL | A-36 | ASTM-A-36 | 905336 | .177 X 10 X 22.5 | 1 | 21900 | F03 | SHEET
NUCOR | A-36 | ASTM-A36/A36M-12 | PL14208113 | .125 X 2.0 X 1.0 X 144 | 1 | 53683 | M201 | EXTRUSION
SSAB | ABS GR. A | ASTM-A36-14, ASME SA36-15 | W7B680 | 1.5 X 31 X 72.5 | 2 | 62091 | L01 | PLATE
DOMS/DFAR | C1117 | ASTM-A-108 | 830236 | .4375 X 144 | 2 | 60235 | B223 | ROUND BAR
MAC | CARBON STEEL | ASTM-A-500/A-500M-10A | B4470 | 1.5 X 1.5 X .120 X 144 | 1 | 53119 | M201 | EXTRUSION
BRIGHT STEE | 1018 |  | 3070399 | 1.5 X 1.5 X 47 | 1 | 63492 | I01 | SQUARE BAR
SSAB | GRADE 50 | ASTM-A-572 | W2K713 | .1875 X 12 X 24 | 1 | 62089 | F03 | SHEET
EVRAZ | GRADE 50 | ASTM-A-572-13A | N04401 | .3125 X 48 X 36 | 1 | 62090 | L01 | PLATE
CHUNG WOO | 1018 | ASTM-A-108/A1018 | SA20359 | 1.0 X 144 | 1 | 65177 | B219 | ROUND BAR
VULCAN | 1018 | ASTM-A-108-13 | 20516370 | .750 X 144 | 2 | 65177 | B218 | ROUND BAR
WILTON | 1018 |  | 64055017 | .750 X 1.5 X 124.5 | 1 | 64210 | I02 | FLAT BAR
BRIGHT STEE | 1018 | ASTM-A-108-99 | O-8814 | 1.75 X 3.0 X 14.25 | 1 | 64393 | B02 | SQUARE BAR
BRIGHT STEE | 1018 | ASTM-A-108-99 | O-8814 | 1.75 X 3.0 X 19.5 | 1 | 64393 | B02 | SQUARE BAR
REPUBLIC | 1018 | CF, ASTM-A108-13, ASTM-A29/A29M-15 | A78725 | .875 X 2.5 X 47 | 2 | 65066 | I01 | FLAT BAR
BRIGHT STEE | 1018 | ASTM-A-108-13 | 1-0595 | 2.5 X 3.0 X 13.25 | 1 | 65727 | B02 | SQUARE BAR
NUCOR | 1045 | ASTM-A-108 | NF100886316 | 2.375 X 87.75 | 1 | 67572 | B208 | ROUND BAR
COREY | 1215 | ASTM-A-108/13 | 2016085866 | .750 X 145 | 3 | 66638 | B220 | ROUND BAR
EAGLE BAR | 12L14 | ASTM-A-108-13 | 540393 | 1.625 X 145.4375 | 1 | 65482 | B209 | ROUND BAR
TRAFILIX | 1018 | ASTM-A-108 | L17018145 | .875 X 144 | 1 | 66201 | B219 | ROUND BAR
NUCOR | 12L14 | ASTM-A-108-13 | GS110080 | .320 X 72 | 1 | 67188 | B224 | ROUND BAR
NUCOR | 1215 | NON HT TRT STEEL | NF10102763 | .375 X 144 | 3 | 67335 | B224 | ROUND BAR
TUBE INVEST | D.O.M TUBING | ASTM-A-513 | D708909 | 4.0 X .250 X 30.25 | 1 | 67385 | B2G | TUBE
TUBE INVEST | 1026 DOM SRA | ASTM-A-513 | A364829 | 1.3125 X .188 X .938 X 140.25 | 1 | 67537 | B218 | TUBE
TUBE INVEST | D.O.M TUBING | ASTM-A-513 | D708909 | 4.0 X .250 X 117 | 1 | 67385 | M204 | TUBE
NUCOR | 1018 | ASTM-A-108-13 | NF100889981 | 1.25 X 170.5 | 1 | 68882 | B211 | ROUND BAR
NUCOR | A-36 | ASTM-A-36-14 | PL17208663 | .375 X 3.0 X 97.75 | 1 | 67604 | I01 | FLAT BAR
BAYOU | A-36 | ASTM-A-36-14 | L106136 | .250 X 3.0 X 100.75 | 1 | 67602 | I01 | FLAT BAR
NUCOR | A-36 | ASTM-A-36-14 | PL17209478 | .500 X 2.0 X 98.5 | 1 | 67605 | I01 | FLAT BAR
NUCOR | A-36 | ASTM-A-36-14 | PL17109385 | .250 X 2.0 X 98.75 | 1 | 67601 | I01 | FLAT BAR
EATON | 12L14 | ASTM-A-108-13 | 555728 | 1.0 X 1.0 X 44.125 | 1 | 68022 | B248 | SQUARE BAR
LAUREL STEEL | 12L14 | ASTM-A-108-13 | 509469 | .500 X .500 X 71.5 | 1 | 68022 | B222 | SQUARE BAR
SHARON TUBE | D.O.M TUBING | ASTM-A-513 TY-5 | 9415065 | 4.0 X .250 X 155.375 | 1 | 68701 | B2G | TUBE
RODACCIAI | 12L14 | ASTM-A-108-13 | 154760 | .3125 X 80.75 | 1 | 68783 | B222 | ROUND BAR
COREY | 1215 | ASTM-A-108-13 | C128488-1 | 1.5 X 70.375 | 1 | 68518 | B213 | ROUND BAR
VULCAN | 1018 | ASTM-A-108-13 | 10468700 | .8125 X 96.75 | 2 | 68807 | B217 | ROUND BAR
GREER STEEL | 1095 | AMS5121K | A30268 | .020 X 12 X 48 | 4 | 69195 | C01 | SHEET
BLUE SCOPE | 1008 | ASTM-A-1008 TY.A | 6491229 | .109 X 12 X 120 | 1 | 69576 | N01 | SHEET
EATON | 1215 | ASTM-A-108 | 116595 | 1.5 X 46.25 | 1 | 70403 | B238 | ROUND BAR
TRAFILIX | 1018 | ASTM-A-29 | G18005469 | .250 X .750 X 144.8125 | 1 | 70463 | I03 | FLAT BAR
EATON | C1045 | ASTM-A-108-07 | C124546 | .500 X 27 | 1 | 70792 | B255 | ROUND BAR
NUCOR UTAH | 1018 | ASTM-A108 | NF100886638 | 1.0 X 47.375 | 1 | 71743 V2 | B236 | ROUND BAR
ADMIRAL | 1095 | AMS5121, CR ANN | B33974 | .072 X 24 X 24 | 3 | 72124 | B107 | SHEET
DONGKUK | A-36 | ASTM-A-36 | OK609694 | 4.0 X 6.0 X 21 | 4 | 72573 | C01 | PLATE
DONGKUK | A-36 | ASTM-A-36 | OK609694 | 4.0 X 6.0 X 23 | 4 | 72573 | C01 | PLATE
MEAD | 1095 | AMS5121 | A54063 | .042 X 10 X 96 | 2 | 72047 | B306 | SHEET
PLYMOUTH | 1020 | ASTM-A-513 | NG1167 | 1.5 X .049 X 52.5 | 1 | 72719 | B238 | TUBE
NUCOR | 1018 | ASTM-A-108 | NF100885419 | .500 X 43 | 1 | 73351 | B246 | ROUND BAR
NIAGRA LASALLE | 1144 | ASTM-A-108-13 | A176882 | 2.0 X 163.875 | 1 | 71833 | B2G | ROUND BAR
EATON | 1018 | ASTM-A-108-13 | 20580480 | .625 X 12 R/L | 4 | 73702 | B219 | ROUND BAR
NUCOR | 1144 | ASTM-A311 | NC889757 | .250 X 144 R/L | 7 | 73446 | B224 | ROUND BAR
NUCOR | 1018 | ASTM-A-108 | NF100889201 | 1.25 X 28.5 | 1 | 73774 | B238 | ROUND BAR
MEAD | 1095 | AMS5121 | B42001 | .035 X 24 X 24 | 1 | 74453 | F03 | SHEET
MEAD | 1095 | AMS5121 | B42001 | .035 X 24 X 96 | 1 | 74453 | G05 | SHEET
REPUBLIC | C1137 | ASTM-B-108-13 | 8196645 | 2.25 X 39.25 | 1 | 74635 | B232 | ROUND BAR
RUGUI | 1018 |  | 171992B | .500 X 4.5 X 62.75 | 1 | 72528 | I01 | FLAT BAR
NUCOR | I BEAM | ASTM-A-36M-14 | PL17208995 | C10 X 15.3 X 61.375 | 1 | 75242 | L01 | CHANNEL
| 12L14 |  | 585376 | .500 X .500 X 72.375 | 1 | 75946 | B218 | SQUARE BAR
Note on E6: Mike Spahr: do not use for HUB 67694 due 2/1
Note on E8: Mike Spahr: Cant Find Org folder